## Sheet1
Stainless Steels S30615
Data Table for:Grades - Stainless Steels - S30615
ITEM | Standard Number | Descriptions
Elements | Min.（≥） | Max.（≤）
C | 0.16 | 0.24
Si | 3.2 | 4
Mn |  | 2
P |  | 0.03
S |  | 0.03
Cr | 17 | 19.5
Ni | 13.5 | 16
Al | 0.8 | 1.5