## Sheet1
Stainless Steels ER 308L
Data Table for:Grades - Stainless Steels - ER 308L
ITEM | Standard Number | Descriptions
1 | A5.9/A5.9M | Bare Stainless Steel Welding Electrodes and Rods
Elements | Min.（≥） | Max.（≤）
C |  | 0.025
Si |  | 0.4
Mn |  | 1.75
P |  | 0.045
S |  | 0.03
Cr | 19 | 21
Ni | 8 | 12