## Sheet1
Stainless Steels 00Cr17Ni13Mo2N
Data Table for:Grades - Stainless Steels - 00Cr17Ni13Mo2N
ITEM | Standard Number | Descriptions
1 | GB 13296 (2007) | Seamless stainless steel tubes for boiler and heat exchanger
2 | GB/T 1220 (1992) | Stainless steel bars
3 | GB/T 14975 (2002) | Stainless steel seamless tubes for structures
4 | GB/T 14976 (2002) | Stainless steel seamless tubes for fluid transport
5 | GB/T 3280 (2007) | Cold rolled stainless steel sheets and plates
6 | GB/T 4237 (1992) | Hot rolled stainless steel sheets and plates
7 | GB/T 4239 (1991) | Cold rolled stainless steel and heat resisting steel strips
Elements | Min.（≥） | Max.（≤）
C |  | 0.03
Si |  | 1
Mn |  | 2
P |  | 0.035
S |  | 0.03
Ni | 10.5 | 14.5
Cr | 16 | 18.5
Mo | 2 | 3
N | 0.12 | 0.22