## Sheet1
Stainless Steels ER 308
Data Table for:Grades - Stainless Steels - ER 308
ITEM | Standard Number | Descriptions
1 | A5.9/A5.9M | Bare Stainless Steel Welding Electrodes and Rods
Elements | Min.（≥） | Max.（≤）
C |  | 0.08
Si | 0.25 | 0.6
Mn | 1 | 2.5
P |  | 0.03
S |  | 0.03
Cr | 19.5 | 22
Ni | 9 | 11
Cu |  | 0.75
Mo |  | 0.75