## Sheet1
Stainless Steels A 312 TP309
Data Table for:Grades - Stainless Steels - A 312 TP309
ITEM | Standard Number | Descriptions
1 | A 312/A 312M (2009) | Seamless, Welded, and Heavily Cold Worked Austenitic Stainless Steel Pipes
Elements | Min.（≥） | Max.（≤）
C |  | 0.2
Si |  | 1
Mn |  | 2
P |  | 0.045
S |  | 0.03
Cr | 22 | 24
Ni | 12 | 15