## Sheet1
Stainless Steels A 403 WP 309
Data Table for:Grades - Stainless Steels - A 403 WP 309
ITEM | Standard Number | Descriptions
1 | A 403/A 403M (2012) | Standard Specification for Wrought Austenitic Stainless Steel Piping Fittings
Elements | Min.（≥） | Max.（≤）
C |  | 0.2
Si |  | 1
Mn |  | 2
P |  | 0.045
S |  | 0.03
Cr | 22 | 24
Ni | 12 | 15