## Sheet1
Stainless Steels A 167 S30900
Data Table for:Grades - Stainless Steels - A 167 S30900
ITEM | Standard Number | Descriptions
1 | A 167 (2009) | Stainless and Heat-Resisting Chromium-Nickel Steel Plate, Sheet, and Strip
Elements | Min.（≥） | Max.（≤）
C |  | 0.2
Si |  | 1
Mn |  | 2
P |  | 0.045
S |  | 0.03
Cr | 22 | 24
Ni | 12 | 15