## Sheet1
Stainless Steels 309S
Data Table for:Grades - Stainless Steels - 309S
ITEM | Standard Number | Descriptions
1 | A 213/A 213M (2011) | Seamless Ferritic and Austenitic Alloy-Steel Boiler, Superheater, and Heat-Exchanger Tubes
2 | A 240/A 240M (2012) | Chromium and Chromium-Nickel Stainless Steel Plate, Sheet, and Strip for Pressure Vessels and for General Applications
3 | A 249/A 249M (2010) | Welded Austenitic Steel Boiler, Superheater, Heat-Exchanger, and Condenser Tubes
4 | A 276 (2010) | Stainless Steel Bars and Shapes
5 | A 312/A 312M (2012) | Seamless, Welded, and Heavily Cold Worked Austenitic Stainless Steel Pipes
6 | A 314 (2008) | Stainless Steel Billets and Bars for Forging
7 | A 358/A 358M (2008) | Electric-Fusion-Welded Austenitic Chromium-Nickel Stainless Steel Pipe for High-Temperature Service and General Applications
8 | A 409/A 409M (2009) | Welded Large Diameter Austenitic Steel Pipe for Corrosive or High-Temperature Service
9 | A 473 (2009) | Stainless Steel Forgings
10 | A 478 (2008) | Chromium-Nickel Stainless Steel Weaving and Knitting Wire
11 | A 479/A 479M (2011) | Stainless Steel Bars and Shapes for Use in Boilers and Other Pressure Vessels
12 | A 511/A 511M (2012) | Seamless Stainless Steel Mechanical Tubing
13 | A 554 (2011) | Welded Stainless Steel Mechanical Tubing
14 | A 580/A 580M (2012) | Stainless Steel Wire
15 | A 813/A 813M (2009) | Single- or Double-Welded Austenitic Stainless Steel Pipe
16 | A 814/A 814M (2008) | Cold-Worked Welded Austenitic Stainless Steel Pipe
17 | A 943/A 943M (2009) | Spray-Formed Seamless Austenitic Stainless Steel Pipes
18 | A 959 (2011) | Standard Guide for Specifying Harmonized Standard Grade Compositions for Wrought Stainless Steels
19 | SAE J 405 (1998) | Chemical compositions of SAE wrought stainless steels
20 | SAE J 467 (1968) | Special Purpose Alloys ("Superalloys")
Elements | Min.（≥） | Max.（≤）
C |  | 0.08
Si |  | 1
Mn |  | 2
P |  | 0.045
S |  | 0.03
Cr | 22 | 24
Ni | 12 | 15