## Sheet1
Stainless Steels 1Cr18Ni12Mo3Ti
Data Table for:Grades - Stainless Steels - 1Cr18Ni12Mo3Ti
ITEM | Standard Number | Descriptions
1 | GB 13296 (2007) | Seamless stainless steel tubes for boiler and heat exchanger
2 | GB 2270 (1980) | Seamless tubes
3 | GB/T 1220 (1992) | Stainless steel bars
4 | GB/T 14975 (2002) | Stainless steel seamless tubes for structures
5 | GB/T 14976 (2002) | Stainless steel seamless tubes for fluid transport
6 | GB/T 3089 (1982) | Thinnest-wall seamless tubes of stainless and acid-resistance steel
7 | GB/T 3280 (1992) | Cold rolled stainless steel sheets and plates
8 | GB/T 4237 (1992) | Hot rolled stainless steel sheets and plates
Elements | Min.（≥） | Max.（≤）
C |  | 0.12
Si |  | 1
Mn |  | 2
P |  | 0.035
S |  | 0.03
Ni | 11 | 14
Cr | 16 | 19
Mo | 2.5 | 3.5
Ti |  | 5x(C％-0.02)-0.80