## Sheet1
Stainless Steels A 943 TP309S
Data Table for:Grades - Stainless Steels - A 943 TP309S
ITEM | Standard Number | Descriptions
1 | A 943/A 943M (2009) | Spray-Formed Seamless Austenitic Stainless Steel Pipes
Elements | Min.（≥） | Max.（≤）
C |  | 0.08
Si |  | 1
Mn |  | 2
P |  | 0.045
S |  | 0.03
Cr | 22 | 24
Ni | 12 | 15