## Sheet1
Stainless Steels SA-182 F 309H
Data Table for:Grades - Stainless Steels - SA-182 F 309H
ITEM | Standard Number | Descriptions
1 | SA-182/SA-182M | Specification for Forged or Rolled Alloy and Stainless Steel Pipe Flanges, Forged Fittings, and Valves and Parts for High-Temperature Service
Elements | Min.（≥） | Max.（≤）
C |  | 0.08
Si |  | 0.75
Mn |  | 2
P |  | 0.045
S |  | 0.03
Cr | 22 | 24
Ni | 12 | 15