## Sheet1
Stainless Steels 310
Data Table for:Grades - Stainless Steels - 310
ITEM | Standard Number | Descriptions
1 | A 167 (2009) | Stainless and Heat-Resisting Chromium-Nickel Steel Plate, Sheet, and Strip
2 | A 182/A 182M (2012) | Forged or Rolled Alloy and Stainless Steel Pipe Flanges, Forged Fittings, and Valves and Parts for High-Temperature Service
3 | A 276 (2010) | Stainless Steel Bars and Shapes
4 | A 314 (2008) | Stainless Steel Billets and Bars for Forging
5 | A 409/A 409M (2008) | Welded Large Diameter Austenitic Steel Pipe for Corrosive or High-Temperature Service
6 | A 473 (2009) | Stainless Steel Forgings
7 | A 580/A 580M (2012) | Stainless Steel Wire
8 | A 632 (2009) | Seamless and Welded Austenitic Stainless Steel Tubing (Small-Diameter) for General Service
9 | A 959 (2011) | Standard Guide for Specifying Harmonized Standard Grade Compositions for Wrought Stainless Steels
10 | A 965/A 965M (2012) | Steel Forgings, Austenitic, for Pressure and High Temperature Parts
11 | SAE AMS-QQ-S-763B (1998) | Steel, Corrosion Resistant, Bars, Wire, Shapes, and Forgings
12 | SAE J 467 (1968) | Special Purpose Alloys
Elements | Min.（≥） | Max.（≤）
C |  | 0.25
Si |  | 1.5
Mn |  | 2
P |  | 0.045
S |  | 0.03
Cr | 24 | 26
Ni | 19 | 22
Mo |  | 1
Cu |  | 1