## Sheet1
Stainless Steels 310
Data Table for:Grades - Stainless Steels - 310
ITEM | Standard Number | Descriptions
1 | MIL-S-862B | Steel bar, corrosion resisting, and steel billet, corrosion resisting, reforging application
Elements | Min.（≥） | Max.（≤）
C |  | 0.25
Si |  | 1.5
Mn |  | 2
P |  | 0.045
S |  | 0.03
Cr | 24 | 26
Ni | 19 | 22
Mo |  | 1
Cu |  | 1