## Sheet1
Tool Die Steels H13
Data Table for:Grades - Tool Die Steels - H13
ITEM | Standard Number | Descriptions
Elements | Min.（≥） | Max.（≤）
C | 0.32 | 0.45
Si | 0.8 | 1.2
Mn | 0.2 | 0.5
P |  | 0.03
S |  | 0.03
Cr | 4.75 | 5.5
Mo | 1.1 | 1.75
V | 0.8 | 1.2
W
Ni＋Cu |  | 0.75