## Sheet1
Tool Die Steels H26
Data Table for:Grades - Tool Die Steels - H26
ITEM | Standard Number | Descriptions
Elements | Min.（≥） | Max.（≤）
C | 0.45 | 0.55
Si | 0.15 | 0.4
Mn | 0.15 | 0.4
P |  | 0.03
S |  | 0.03
Cr | 3.75 | 4.5
Mo
V | 0.75 | 1.25
W | 17.25 | 19
Ni＋Cu |  | 0.75