## Sheet1
Tool Die Steels A3
Data Table for:Grades - Tool Die Steels - A3
ITEM | Standard Number | Descriptions
Elements | Min.（≥） | Max.（≤）
C | 1.2 | 1.3
Si | 0.1 | 0.5
Mn | 0.4 | 0.6
P |  | 0.03
S |  | 0.03
Cr | 4.75 | 5.5
Mo | 0.9 | 1.4
V | 0.8 | 1.4
W
Ni＋Cu |  | 0.75