## Sheet1
Tool Die Steels D7
Data Table for:Grades - Tool Die Steels - D7
ITEM | Standard Number | Descriptions
Elements | Min.（≥） | Max.（≤）
C | 2.15 | 2.5
Si | 0.1 | 0.6
Mn | 0.1 | 0.6
P |  | 0.03
S |  | 0.03
Cr | 11.5 | 13.5
Mo | 0.7 | 1.2
V | 3.8 | 4.4
W
Ni＋Cu |  | 0.75