## Sheet1
Tool Die Steels O6
Data Table for:Grades - Tool Die Steels - O6
ITEM | Standard Number | Descriptions
Elements | Min.（≥） | Max.（≤）
C | 1.25 | 1.55
Si | 0.55 | 1.5
Mn | 0.3 | 1.1
P |  | 0.03
S |  | 0.03
Cr |  | 0.3
Mo | 0.2 | 0.3
V
W
Ni＋Cu |  | 0.75