## Sheet1
Tool Die Steels T41901
Data Table for:Grades - Tool Die Steels - T41901
ITEM | Standard Number | Descriptions
Elements | Min.（≥） | Max.（≤）
C | 0.4 | 0.55
Si | 0.15 | 1.2
Mn | 0.1 | 0.4
P |  | 0.03
S |  | 0.03
Cr | 1 | 1.8
Mo |  | 0.5
V | 0.15 | 0.3
W | 1.5 | 3
Ni＋Cu |  | 0.75