## Sheet1
Tool Die Steels S6
Data Table for:Grades - Tool Die Steels - S6
ITEM | Standard Number | Descriptions
Elements | Min.（≥） | Max.（≤）
C | 0.4 | 0.5
Si | 2 | 2.5
Mn | 1.2 | 1.5
P |  | 0.03
S |  | 0.03
Cr | 1.2 | 1.5
Mo | 0.3 | 0.5
V | 0.2 | 0.4
W
Ni＋Cu |  | 0.75