## Sheet1
Tool Die Steels P4
Data Table for:Grades - Tool Die Steels - P4
ITEM | Standard Number | Descriptions
Elements | Min.（≥） | Max.（≤）
C |  | 0.12
Si | 0.1 | 0.4
Mn | 0.2 | 0.6
P |  | 0.03
S |  | 0.03
Cr | 4 | 5.25
Mo | 0.4 | 1
V
W
Ni＋Cu |  | 0.75