## Sheet1
Tool Die Steels P6
Data Table for:Grades - Tool Die Steels - P6
ITEM | Standard Number | Descriptions
Elements | Min.（≥） | Max.（≤）
C | 0.05 | 0.15
Si | 0.1 | 0.4
Mn | 0.35 | 0.7
P |  | 0.03
S |  | 0.03
Cr | 1.25 | 1.75
Mo
V
W
Ni＋Cu |  | 0.75
Ni | 3.25 | 3.75