## Sheet1
Tool Die Steels P21
Data Table for:Grades - Tool Die Steels - P21
ITEM | Standard Number | Descriptions
Elements | Min.（≥） | Max.（≤）
C | 0.18 | 0.22
Si | 0.2 | 0.4
Mn | 0.2 | 0.4
P |  | 0.03
S |  | 0.03
Cr | 0.15 | 0.3
Mo
V | 0.15 | 0.25
W
Ni＋Cu |  | 0.75
Ni | 3.9 | 4.25
Al | 1.05 | 1.25