## Sheet1
Tool Die Steels F2
Data Table for:Grades - Tool Die Steels - F2
ITEM | Standard Number | Descriptions
Elements | Min.（≥） | Max.（≤）
C | 1.2 | 1.4
Si | 0.1 | 0.5
Mn | 0.1 | 0.5
P |  | 0.03
S |  | 0.03
Cr | 0.2 | 0.4
Mo
V
W
Ni＋Cu |  | 0.75