## Sheet1
Tool Die Steels T61202
Data Table for:Grades - Tool Die Steels - T61202
ITEM | Standard Number | Descriptions
Elements | Min.（≥） | Max.（≤）
C | 0.45 | 1
Si | 0.1 | 0.5
Mn | 0.1 | 0.9
P |  | 0.03
S |  | 0.03
Cr | 0.7 | 1.2
Mo |  | 0.25
V | 0.1 | 0.3
W
Ni＋Cu |  | 0.75