## Sheet1
Tool Die Steels T61203
Data Table for:Grades - Tool Die Steels - T61203
ITEM | Standard Number | Descriptions
Elements | Min.（≥） | Max.（≤）
C | 0.95 | 1.1
Si | 0.1 | 0.5
Mn | 0.25 | 0.8
P |  | 0.03
S |  | 0.03
Cr | 1.3 | 1.7
Mo
V | 0.1 | 0.3
W
Ni＋Cu |  | 0.75