## Sheet1
Tool Die Steels T3
Data Table for:Grades - Tool Die Steels - T3
ITEM | Standard Number | Descriptions
Elements | Min.（≥） | Max.（≤）
C | 1.08 | 1.13
Si | 0.2 | 0.4
Mn | 0.1 | 0.4
Cr | 4 | 4.25
Mo | 0.7 | 0.9
V | 2.9 | 3.3
W | 18 | 18.5