## Sheet1
Tool Die Steels 35CrMo8
Data Table for:Grades - Tool Die Steels - 35CrMo8
ITEM | Standard Number | Descriptions
1 | NF A 35-590 | Tool steels
Elements | Min.（≥） | Max.（≤）
C | 0.3 | 0.4
Si | 0.3 | 0.8
Mn | 0.5 | 1.5
Cr | 1.5 | 2.2
Mo | 0.4 | 0.6