## Sheet1
Tool Die Steels 8MnSi
Data Table for:Grades - Tool Die Steels - 8MnSi
ITEM | Standard Number | Descriptions
1 | GB/T 1299 (2000) | Alloy tool steels
Elements | Min.（≥） | Max.（≤）
C | 0.75 | 0.85
Si | 0.3 | 0.6
Mn | 0.8 | 1.1
P |  | 0.03
S |  | 0.03
Cr |  | 0.025
Ni |  | 0.02
Cu |  | 0.3